## Sheet1
d_hole/pitch | pitch | n_silica | wavelength | guess Re(n_eff) | in-plane wavelength | Re[n_eff (x)] | Imag[n_eff (x)] | Re[n_eff (y)] | Imag[n_eff (y)] | A_eff (in m^2) | A_eff (in um^2) | 1st Order Derivative | 2nd Order Derivative | Dispersion (in s/m^2) | Dispersion (in ps/km-nm) | Confinement Loss (x) (in dB/m) | Confinement Loss (y) (in dB/m)
0.8 | 5 | 1.4701 | 0.4 | 1.46 | 2.3252 | 1.4694 | -5.2134e-19 | 1.4694 | 6.7327e-19 | 1.6394e-11 | 16.394 | -91772.15 | 474137591729.6 | -37931.01 | -37931007338.4 | 7.11304e-05 | -9.185937e-05
0.8 | 5 | 1.4646 | 0.4632 | 1.46 | 3.9935 | 1.4636 | 1.3808e-18 | 1.4636 | 1.1002e-18 | 1.6483e-11 | 16.483 | -61806.66 | 252307133947.1 | -23373.73 | -23373732888.9 | -0.0001626883 | -0.0001296275
0.8 | 5 | 1.461 | 0.5263 | 1.45 | 2.9411 | 1.4597 | -2.3605e-18 | 1.4597 | -1.3354e-18 | 1.6571e-11 | 16.571 | -45886.08 | 174379474113.0 | -18355.18 | -18355183445.1 | 0.0002447737 | 0.0001384753
0.8 | 5 | 1.4584 | 0.5895 | 1.45 | 3.7715 | 1.4568 | -7.844e-20 | 1.4568 | -3.2849e-19 | 1.666e-11 | 16.66 | -34865.29 | 51025730034.4 | -6015.934 | -6015933571.1 | 7.261861e-06 | 3.041113e-05
0.8 | 5 | 1.4565 | 0.6526 | 1.45 | 4.7479 | 1.4546 | 1.3712e-18 | 1.4546 | 1.141e-18 | 1.6749e-11 | 16.749 | -31645.57 | 99509379084.4 | -12987.96 | -12987964158.1 | -0.0001146695 | -9.541854e-05
0.8 | 5 | 1.4549 | 0.7158 | 1.45 | 5.9997 | 1.4526 | -3.5782e-19 | 1.4526 | -2.3765e-19 | 1.6839e-11 | 16.839 | -25356.58 | 635834642.1 | -91.02609 | -91026087.4 | 2.728143e-05 | 1.811925e-05
0.8 | 5 | 1.4537 | 0.7789 | 1.45 | 7.5146 | 1.451 | -1.3588e-18 | 1.451 | -2.9341e-18 | 1.693e-11 | 16.93 | -25316.46 | 50072103829.5 | -7800.232 | -7800232334.6 | 9.520681e-05 | 0.0002055831
0.8 | 5 | 1.4526 | 0.8421 | 1.44 | 4.411 | 1.4494 | 3.1613e-18 | 1.4494 | 1.5154e-18 | 1.7022e-11 | 17.022 | -22151.9 | -555475002.8 | 93.5531 | 93553100.0 | -0.0002048784 | -9.821047e-05
0.8 | 5 | 1.4517 | 0.9053 | 1.44 | 4.9218 | 1.448 | -6.7306e-17 | 1.448 | 2.8904e-16 | 1.7114e-11 | 17.114 | -22187 | 25632084012.5 | -4640.945 | -4640945131.3 | 0.004057471 | -0.01742447
0.8 | 5 | 1.4508 | 0.9684 | 1.44 | 5.4807 | 1.4466 | 1.5375e-18 | 1.4466 | 3.5036e-18 | 1.7206e-11 | 17.206 | -20569.62 | -515798216.9 | 99.8998 | 99899798.7 | -8.66472e-05 | -0.0001974485
0.8 | 5 | 1.45 | 1.0316 | 1.44 | 6.0682 | 1.4453 | 1.857e-18 | 1.4453 | 3.0842e-18 | 1.7302e-11 | 17.302 | -20602.22 | -24559113053.9 | 5067.036 | 5067036205.3 | -9.824145e-05 | -0.0001631644
0.8 | 5 | 1.4493 | 1.0947 | 1.44 | 6.6782 | 1.444 | -3.2763e-18 | 1.444 | 6.1446e-19 | 1.7397e-11 | 17.397 | -22151.9 | 25036051914.7 | -5481.393 | -5481393206.2 | 0.0001633363 | -3.063322e-05
0.8 | 5 | 1.4485 | 1.1579 | 1.44 | 7.3897 | 1.4426 | -6.458e-17 | 1.4426 | 1.4956e-17 | 1.7496e-11 | 17.496 | -20569.62 | -25591526917.6 | 5926.486 | 5926485803.6 | 0.003043835 | -0.000704918
0.8 | 5 | 1.4478 | 1.2211 | 1.44 | 8.1362 | 1.4413 | -9.2551e-19 | 1.4413 | -1.481e-18 | 1.7593e-11 | 17.593 | -22187 | 556355311.9 | -135.8731 | -135873094.3 | 4.136415e-05 | 6.619086e-05
0.8 | 5 | 1.4471 | 1.2842 | 1.44 | 8.9696 | 1.4399 | -1.2274e-18 | 1.4399 | 2.301e-18 | 1.7692e-11 | 17.692 | -22151.9 | -555475002.8 | 142.6682 | 142668199.7 | 5.216121e-05 | -9.778633e-05
0.8 | 5 | 1.4464 | 1.3474 | 1.44 | 9.9135 | 1.4385 | 1.7785e-19 | 1.4385 | -1.3065e-18 | 1.7794e-11 | 17.794 | -22187 | -24519373388.8 | 6607.481 | 6607480740.8 | -7.203632e-06 | 5.291844e-05
0.8 | 5 | 1.4457 | 1.4105 | 1.44 | 10.9979 | 1.4371 | -7.4471e-19 | 1.4371 | -1.4298e-18 | 1.7895e-11 | 17.895 | -23734.18 | -595151788.8 | 167.8923 | 167892319.6 | 2.881431e-05 | 5.532181e-05
0.8 | 5 | 1.4449 | 1.4737 | 1.43 | 7.1204 | 1.4356 | 1.9612e-17 | 1.4356 | -4.9264e-17 | 1.8e-11 | 18 | -23771.79 | -24479633723.6 | 7215.127 | 7215127243.7 | -0.0007262848 | 0.001824378
0.8 | 5 | 1.4442 | 1.5368 | 1.43 | 7.607 | 1.4341 | -8.0189e-19 | 1.4341 | -4.7109e-18 | 1.8104e-11 | 18.104 | -25316.46 | -83336671473.6 | 25614.36 | 25614359344.1 | 2.847683e-05 | 0.0001672941
0.8 | 5 | 1.4434 | 1.6 | 1.43 | 8.154 | 1.4325 | -3.2064e-18 | 1.4325 | 2.5504e-18 | 1.8211e-11 | 18.211 | -30583.33 | 50990682137.8 | -16317.02 | -16317018284.1 | 0.0001093684 | -8.699264e-05
0.8 | 4.5 | 1.4701 | 0.4 | 1.46 | 2.3252 | 1.4692 | 2.9803e-19 | 1.4692 | 1.6507e-19 | 1.3327e-11 | 13.327 | -91772.15 | 449061863028.9 | -35924.95 | -35924949042.3 | -4.066251e-05 | -2.252176e-05
0.8 | 4.5 | 1.4646 | 0.4632 | 1.46 | 3.9935 | 1.4634 | 2.726e-18 | 1.4634 | -3.5103e-18 | 1.3407e-11 | 13.407 | -63391.44 | 252346873612.2 | -23377.41 | -23377414371.4 | -0.0003211822 | 0.0004135898
0.8 | 4.5 | 1.461 | 0.5263 | 1.45 | 2.9411 | 1.4594 | 1.5064e-18 | 1.4594 | -6.9947e-19 | 1.3487e-11 | 13.487 | -47468.35 | 174339797327.2 | -18351.01 | -18351007066.7 | -0.0001562072 | 7.253204e-05
0.8 | 4.5 | 1.4584 | 0.5895 | 1.45 | 3.7715 | 1.4564 | 1.6997e-18 | 1.4564 | 1.1334e-19 | 1.3567e-11 | 13.567 | -36450.08 | 51065469699.5 | -6020.619 | -6020618877.6 | -0.0001573558 | -1.049285e-05
0.8 | 4.5 | 1.4565 | 0.6526 | 1.45 | 4.7479 | 1.4541 | -3.1397e-20 | 1.4541 | -1.5632e-19 | 1.3648e-11 | 13.648 | -33227.85 | 99469702298.4 | -12982.79 | -12982785544.0 | 2.62564e-06 | 1.307259e-05
0.8 | 4.5 | 1.4549 | 0.7158 | 1.45 | 5.9997 | 1.452 | 2.0075e-20 | 1.452 | -8.5676e-20 | 1.373e-11 | 13.73 | -26941.36 | 25751303008.0 | -3686.557 | -3686556538.6 | -1.530587e-06 | 6.532233e-06
0.8 | 4.5 | 1.4537 | 0.7789 | 1.45 | 7.5146 | 1.4503 | 9.9441e-19 | 1.4503 | 2.7718e-18 | 1.3813e-11 | 13.813 | -25316.46 | 25036051914.7 | -3900.116 | -3900116167.3 | -6.967516e-05 | -0.0001942112
0.8 | 4.5 | 1.4526 | 0.8421 | 1.44 | 4.411 | 1.4487 | 9.1418e-19 | 1.4487 | -2.2294e-18 | 1.3895e-11 | 13.895 | -23734.18 | -595151788.8 | 100.2355 | 100235464.3 | -5.924644e-05 | 0.0001444836
0.8 | 4.5 | 1.4517 | 0.9053 | 1.44 | 4.9218 | 1.4472 | -1.7441e-18 | 1.4472 | -1.6484e-18 | 1.398e-11 | 13.98 | -23771.79 | 596094977.0 | -107.929 | -107928956.5 | 0.0001051412 | 9.937205e-05
0.8 | 4.5 | 1.4508 | 0.9684 | 1.44 | 5.4807 | 1.4457 | 2.3069e-18 | 1.4457 | 8.2237e-19 | 1.4066e-11 | 14.066 | -23734.18 | 24480576911.9 | -4741.398 | -4741398136.3 | -0.0001300074 | -4.63454e-05
0.8 | 4.5 | 1.45 | 1.0316 | 1.44 | 6.0682 | 1.4442 | 3.2875e-18 | 1.4442 | -3.7242e-18 | 1.4153e-11 | 14.153 | -22187 | -24519373388.8 | 5058.837 | 5058837117.6 | -0.0001739196 | 0.0001970225
0.8 | 4.5 | 1.4493 | 1.0947 | 1.44 | 6.6782 | 1.4428 | 1.108e-18 | 1.4428 | -3.2806e-19 | 1.4241e-11 | 14.241 | -23734.18 | 0.001323948 | -2.898652e-10 | -0.0002898652 | -5.523811e-05 | 1.635507e-05
0.8 | 4.5 | 1.4485 | 1.1579 | 1.44 | 7.3897 | 1.4413 | 6.3776e-19 | 1.4413 | 4.251e-19 | 1.433e-11 | 14.33 | -23734.18 | -595151788.8 | 137.8253 | 137825251.2 | -3.005941e-05 | -2.003615e-05
0.8 | 4.5 | 1.4478 | 1.2211 | 1.44 | 8.1362 | 1.4398 | -2.6756e-19 | 1.4398 | -6.3551e-19 | 1.4421e-11 | 14.421 | -23771.79 | 596094977.1 | -145.5783 | -145578315.3 | 1.195815e-05 | 2.840307e-05
0.8 | 4.5 | 1.4471 | 1.2842 | 1.44 | 8.9696 | 1.4383 | 3.1147e-19 | 1.4383 | 7.7844e-19 | 1.4512e-11 | 14.512 | -23734.18 | -25670880489.5 | 6593.309 | 6593308944.9 | -1.323664e-05 | -3.308161e-05
0.8 | 4.5 | 1.4464 | 1.3474 | 1.43 | 6.2037 | 1.4368 | 4.7028e-18 | 1.4368 | -5.5354e-18 | 1.4605e-11 | 14.605 | -25356.58 | -24439894058.5 | 6586.063 | 6586062650.9 | -0.0001904821 | 0.0002242057
0.8 | 4.5 | 1.4457 | 1.4105 | 1.43 | 6.6382 | 1.4352 | 2.3484e-18 | 1.4352 | 1.6057e-18 | 1.47e-11 | 14.7 | -26898.73 | 24401223340.1 | -6883.585 | -6883585104.2 | -9.086427e-05 | -6.212773e-05
0.8 | 4.5 | 1.4449 | 1.4737 | 1.43 | 7.1204 | 1.4335 | 1.6647e-18 | 1.4335 | 2.358e-18 | 1.4796e-11 | 14.796 | -25356.58 | -49515622759.2 | 14594.23 | 14594234652.0 | -6.16483e-05 | -8.732305e-05
0.8 | 4.5 | 1.4442 | 1.5368 | 1.43 | 7.607 | 1.4319 | -2.33e-19 | 1.4319 | -3.7903e-19 | 1.4893e-11 | 14.893 | -28481.01 | -62273006462.6 | 19140.23 | 19140231266.4 | 8.274328e-06 | 1.346017e-05
0.8 | 4.5 | 1.4434 | 1.6 | 1.43 | 8.154 | 1.4301 | 9.1872e-17 | 1.4301 | -7.3239e-18 | 1.4992e-11 | 14.992 | -32416.67 | 50781469760.9 | -16250.07 | -16250070323.5 | -0.0031337 | 0.0002498139
0.8 | 4 | 1.4701 | 0.4 | 1.46 | 2.3252 | 1.469 | -8.3425e-19 | 1.469 | -9.7562e-19 | 1.0576e-11 | 10.576 | -93354.43 | 449022186243.0 | -35921.77 | -35921774899.4 | 0.0001138231 | 0.0001331113
0.8 | 4 | 1.4646 | 0.4632 | 1.46 | 3.9935 | 1.4631 | 4.6782e-19 | 1.4631 | 4.914e-20 | 1.0648e-11 | 10.648 | -64976.23 | 252386613277.3 | -23381.1 | -23381095854.0 | -5.511939e-05 | -5.789763e-06
0.8 | 4 | 1.461 | 0.5263 | 1.45 | 2.9411 | 1.459 | -1.0066e-19 | 1.459 | -6.1683e-20 | 1.0719e-11 | 10.719 | -49050.63 | 174300120541.3 | -18346.83 | -18346830688.2 | 1.043801e-05 | 6.396263e-06
0.8 | 4 | 1.4584 | 0.5895 | 1.45 | 3.7715 | 1.4559 | 2.3394e-18 | 1.4559 | 8.7353e-19 | 1.0792e-11 | 10.792 | -38034.87 | 51105209364.6 | -6025.304 | -6025304184.1 | -0.0002165783 | -8.087014e-05
0.8 | 4 | 1.4565 | 0.6526 | 1.45 | 4.7479 | 1.4535 | -1.4266e-19 | 1.4535 | -2.4078e-19 | 1.0864e-11 | 10.864 | -34810.13 | 99430025512.5 | -12977.61 | -12977606929.9 | 1.193024e-05 | 2.013574e-05
0.8 | 4 | 1.4549 | 0.7158 | 1.45 | 5.9997 | 1.4513 | -1.8718e-18 | 1.4513 | -5.922e-18 | 1.0939e-11 | 10.939 | -28526.15 | 715313972.4 | -102.4043 | -102404348.3 | 0.0001427125 | 0.0004515137
0.8 | 4 | 1.4537 | 0.7789 | 1.45 | 7.5146 | 1.4495 | 1.4874e-19 | 1.4495 | -5.9518e-19 | 1.1012e-11 | 11.012 | -28481.01 | 50072103829.5 | -7800.232 | -7800232334.6 | -1.042174e-05 | 4.170238e-05
0.8 | 4 | 1.4526 | 0.8421 | 1.44 | 4.411 | 1.4477 | -3.6893e-19 | 1.4477 | -2.8607e-18 | 1.1089e-11 | 11.089 | -25316.46 | -25710557275.4 | 4330.172 | 4330172056.3 | 2.390972e-05 | 0.0001853971
0.8 | 4 | 1.4517 | 0.9053 | 1.44 | 4.9218 | 1.4461 | -1.2876e-18 | 1.4461 | 1.0568e-18 | 1.1166e-11 | 11.166 | -26941.36 | 25751303008.0 | -4662.531 | -4662530922.6 | 7.762161e-05 | -6.370807e-05
0.8 | 4 | 1.4508 | 0.9684 | 1.44 | 5.4807 | 1.4444 | 7.204e-20 | 1.4444 | -1.7144e-19 | 1.1243e-11 | 11.243 | -25316.46 | -634828574.8 | 122.9536 | 122953598.4 | -4.059879e-06 | 9.661656e-06
0.8 | 4 | 1.45 | 1.0316 | 1.44 | 6.0682 | 1.4428 | 4.3725e-19 | 1.4428 | 3.9503e-18 | 1.1322e-11 | 11.322 | -25356.58 | -24439894058.5 | 5042.439 | 5042438942.1 | -2.313197e-05 | -0.0002089839
0.8 | 4 | 1.4493 | 1.0947 | 1.44 | 6.6782 | 1.4412 | 1.2198e-19 | 1.4412 | 3.5761e-18 | 1.1402e-11 | 11.402 | -26898.73 | 0.001496637 | -3.276737e-10 | -0.0003276737 | -6.081178e-06 | -0.0001782825
0.8 | 4 | 1.4485 | 1.1579 | 1.44 | 7.3897 | 1.4395 | -4.6755e-19 | 1.4395 | -1.2492e-18 | 1.1484e-11 | 11.484 | -26898.73 | -674505360.6 | 156.202 | 156201951.4 | 2.203693e-05 | 5.887828e-05
0.8 | 4 | 1.4478 | 1.2211 | 1.44 | 8.1362 | 1.4378 | 4.837e-19 | 1.4378 | 4.314e-19 | 1.1566e-11 | 11.566 | -26941.36 | 675574307.3 | -164.9888 | -164988757.3 | -2.161818e-05 | -1.928071e-05
0.8 | 4 | 1.4471 | 1.2842 | 1.43 | 5.7897 | 1.4361 | -8.0552e-19 | 1.4361 | -1.5095e-18 | 1.165e-11 | 11.65 | -26898.73 | -25750234061.2 | 6613.69 | 6613690116.3 | 3.423244e-05 | 6.41497e-05
0.8 | 4 | 1.4464 | 1.3474 | 1.43 | 6.2037 | 1.4344 | -5.5215e-19 | 1.4344 | 1.0329e-18 | 1.1736e-11 | 11.736 | -28526.15 | -24360414728.3 | 6564.645 | 6564644561.0 | 2.236427e-05 | -4.183655e-05
0.8 | 4 | 1.4457 | 1.4105 | 1.43 | 6.6382 | 1.4326 | 7.4531e-19 | 1.4326 | -5.0088e-19 | 1.1823e-11 | 11.823 | -30063.29 | -753858932.5 | 212.6636 | 212663604.8 | -2.883753e-05 | 1.938004e-05
0.8 | 4 | 1.4449 | 1.4737 | 1.43 | 7.1204 | 1.4307 | -3.7085e-19 | 1.4307 | -4.2214e-19 | 1.1911e-11 | 11.911 | -30110.94 | -24320675063.1 | 7168.276 | 7168275768.1 | 1.373357e-05 | 1.563297e-05
0.8 | 4 | 1.4442 | 1.5368 | 1.43 | 7.607 | 1.4288 | 6.7291e-18 | 1.4288 | -5.6571e-18 | 1.2001e-11 | 12.001 | -31645.57 | -63624953266.0 | 19555.77 | 19555765635.8 | -0.0002389647 | 0.0002008957
0.8 | 4 | 1.4434 | 1.6 | 1.43 | 8.154 | 1.4268 | 8.937e-19 | 1.4268 | -1.4521e-18 | 1.2093e-11 | 12.093 | -35666.67 | 45436005625.9 | -14539.52 | -14539521800.3 | -3.048358e-05 | 4.953027e-05
0.6 | 5 | 1.4701 | 0.4 | 1.46 | 2.3252 | 1.4696 | -5.1201e-17 | 1.4696 | -5.0673e-17 | 2.3285e-11 | 23.285 | -90189.87 | 474177268515.5 | -37934.18 | -37934181481.2 | 0.006985743 | 0.006913704
0.6 | 5 | 1.4646 | 0.4632 | 1.46 | 3.9935 | 1.4639 | -8.895e-17 | 1.4639 | -8.9088e-17 | 2.3404e-11 | 23.404 | -60221.87 | 252267394281.9 | -23370.05 | -23370051406.3 | 0.01048025 | 0.01049651
0.6 | 5 | 1.461 | 0.5263 | 1.45 | 2.9411 | 1.4601 | -1.5577e-16 | 1.4601 | -1.549e-16 | 2.3525e-11 | 23.525 | -44303.8 | 149343422198.3 | -15719.89 | -15719888620.6 | 0.01615268 | 0.01606247
0.6 | 5 | 1.4584 | 0.5895 | 1.45 | 3.7715 | 1.4573 | -2.5313e-16 | 1.4573 | -2.5374e-16 | 2.3646e-11 | 23.646 | -34865.29 | 76101458735.0 | -8972.362 | -8972361984.9 | 0.02343441 | 0.02349088
0.6 | 5 | 1.4565 | 0.6526 | 1.45 | 4.7479 | 1.4551 | -4.0989e-16 | 1.4551 | -4.1626e-16 | 2.3767e-11 | 23.767 | -30063.29 | 99549055870.2 | -12993.14 | -12993142772.2 | 0.03427792 | 0.03481062
0.6 | 5 | 1.4549 | 0.7158 | 1.45 | 5.9997 | 1.4532 | -6.5589e-16 | 1.4532 | -6.5225e-16 | 2.389e-11 | 23.89 | -23771.79 | 25671823677.7 | -3675.178 | -3675178277.7 | 0.05000731 | 0.04972978
0.6 | 5 | 1.4537 | 0.7789 | 1.45 | 7.5146 | 1.4517 | -1.0191e-15 | 1.4517 | -1.0197e-15 | 2.4014e-11 | 24.014 | -22151.9 | 50072103829.6 | -7800.232 | -7800232334.6 | 0.07140511 | 0.07144715
0.6 | 5 | 1.4526 | 0.8421 | 1.45 | 9.6936 | 1.4503 | -1.5746e-15 | 1.4503 | -1.5749e-15 | 2.4141e-11 | 24.141 | -18987.34 | -25551850131.8 | 4303.443 | 4303442599.2 | 0.1020471 | 0.1020666
0.6 | 5 | 1.4517 | 0.9053 | 1.45 | 12.8897 | 1.4491 | -2.3947e-15 | 1.4491 | -2.3961e-15 | 2.4268e-11 | 24.268 | -20602.22 | 25592344347.5 | -4633.75 | -4633749867.6 | 0.144362 | 0.1444464
0.6 | 5 | 1.4508 | 0.9684 | 1.44 | 5.4807 | 1.4478 | -3.5962e-15 | 1.4478 | -3.5975e-15 | 2.4397e-11 | 24.397 | -18987.34 | 24599607269.6 | -4764.452 | -4764451936.0 | 0.2026671 | 0.2027404
0.6 | 5 | 1.45 | 1.0316 | 1.44 | 6.0682 | 1.4466 | -5.3646e-15 | 1.4466 | -5.3672e-15 | 2.4528e-11 | 24.528 | -17432.65 | -24638592384.2 | 5083.434 | 5083434380.7 | 0.2838051 | 0.2839426
0.6 | 5 | 1.4493 | 1.0947 | 1.44 | 6.6782 | 1.4455 | -7.9154e-15 | 1.4455 | -7.9197e-15 | 2.466e-11 | 24.66 | -18987.34 | 0.05664195 | -1.240119e-08 | -0.01240119 | 0.3946135 | 0.3948279
0.6 | 5 | 1.4485 | 1.1579 | 1.44 | 7.3897 | 1.4443 | -1.1613e-14 | 1.4443 | -1.1619e-14 | 2.4795e-11 | 24.795 | -18987.34 | 24599607269.6 | -5696.777 | -5696777051.5 | 0.5473531 | 0.5476359
0.6 | 5 | 1.4478 | 1.2211 | 1.44 | 8.1362 | 1.4431 | -1.6914e-14 | 1.4431 | -1.6914e-14 | 2.493e-11 | 24.93 | -17432.65 | -24638592384.1 | 6017.237 | 6017237032.1 | 0.7559434 | 0.7559434
0.6 | 5 | 1.4471 | 1.2842 | 1.44 | 8.9696 | 1.442 | -2.4467e-14 | 1.442 | -2.4473e-14 | 2.5068e-11 | 25.068 | -18987.34 | -476121431.1 | 122.287 | 122287028.4 | 1.039782 | 1.040037
0.6 | 5 | 1.4464 | 1.3474 | 1.44 | 9.9135 | 1.4408 | -3.5238e-14 | 1.4408 | -3.5242e-14 | 2.5207e-11 | 25.207 | -19017.43 | -49674581419.7 | 13386.31 | 13386306201.0 | 1.427279 | 1.427441
0.6 | 5 | 1.4457 | 1.4105 | 1.44 | 10.9979 | 1.4396 | -5.048e-14 | 1.4396 | -5.048e-14 | 2.5349e-11 | 25.349 | -22151.9 | 49595982398.5 | -13991.03 | -13991026634.6 | 1.953172 | 1.953172
0.6 | 5 | 1.4449 | 1.4737 | 1.44 | 12.395 | 1.4382 | -7.2118e-14 | 1.4382 | -7.2122e-14 | 2.5494e-11 | 25.494 | -19017.43 | -49674581419.8 | 14641.09 | 14641086127.7 | 2.670723 | 2.670871
0.6 | 5 | 1.4442 | 1.5368 | 1.43 | 7.607 | 1.437 | -1.0246e-13 | 1.437 | -1.0247e-13 | 2.564e-11 | 25.64 | -22151.9 | -96488944079.5 | 29656.84 | 29656841852.3 | 3.638574 | 3.638929
0.6 | 5 | 1.4434 | 1.6 | 1.43 | 8.154 | 1.4356 | -1.4531e-13 | 1.4356 | -1.453e-13 | 2.5789e-11 | 25.789 | -28250 | 52935126582.3 | -16939.24 | -16939240506.3 | 4.956438 | 4.956097
0.6 | 4.5 | 1.4701 | 0.4 | 1.46 | 2.3252 | 1.4695 | -7.3451e-17 | 1.4695 | -7.3477e-17 | 1.8925e-11 | 18.925 | -91772.15 | 499213320430.2 | -39937.07 | -39937065634.4 | 0.01002148 | 0.01002503
0.6 | 4.5 | 1.4646 | 0.4632 | 1.46 | 3.9935 | 1.4637 | -1.3738e-16 | 1.4637 | -1.3753e-16 | 1.9033e-11 | 19.033 | -60221.87 | 227191665581.3 | -21047.04 | -21047035899.4 | 0.01618636 | 0.01620403
0.6 | 4.5 | 1.461 | 0.5263 | 1.45 | 2.9411 | 1.4599 | -2.3957e-16 | 1.4599 | -2.435e-16 | 1.9142e-11 | 19.142 | -45886.08 | 174379474113.1 | -18355.18 | -18355183445.1 | 0.02484238 | 0.02524991
0.6 | 4.5 | 1.4584 | 0.5895 | 1.45 | 3.7715 | 1.457 | -4.1555e-16 | 1.457 | -4.1573e-16 | 1.9251e-11 | 19.251 | -34865.29 | 76101458735.0 | -8972.362 | -8972361984.9 | 0.03847102 | 0.03848768
0.6 | 4.5 | 1.4565 | 0.6526 | 1.45 | 4.7479 | 1.4548 | -6.9212e-16 | 1.4548 | -6.9217e-16 | 1.9362e-11 | 19.362 | -30063.29 | 74473327169.6 | -9720.259 | -9720258662.2 | 0.05788 | 0.05788418
0.6 | 4.5 | 1.4549 | 0.7158 | 1.45 | 5.9997 | 1.4529 | -1.1338e-15 | 1.4529 | -1.1346e-15 | 1.9475e-11 | 19.475 | -25356.58 | 25711563342.8 | -3680.867 | -3680867408.2 | 0.08644481 | 0.08650581
0.6 | 4.5 | 1.4537 | 0.7789 | 1.45 | 7.5146 | 1.4513 | -1.8301e-15 | 1.4513 | -1.8253e-15 | 1.9589e-11 | 19.589 | -23734.18 | 50072103829.5 | -7800.232 | -7800232334.6 | 0.1282293 | 0.127893
0.6 | 4.5 | 1.4526 | 0.8421 | 1.45 | 9.6936 | 1.4498 | -2.8841e-15 | 1.4498 | -2.8866e-15 | 1.9704e-11 | 19.704 | -20569.62 | -25591526917.6 | 4310.125 | 4310124963.5 | 0.1869136 | 0.1870756
0.6 | 4.5 | 1.4517 | 0.9053 | 1.44 | 4.9218 | 1.4485 | -4.5227e-15 | 1.4485 | -4.5233e-15 | 1.982e-11 | 19.82 | -22187 | 50707812713.2 | -9181.157 | -9181156569.9 | 0.2726462 | 0.2726824
0.6 | 4.5 | 1.4508 | 0.9684 | 1.44 | 5.4807 | 1.4471 | -6.989e-15 | 1.4471 | -6.9902e-15 | 1.9939e-11 | 19.939 | -18987.34 | -476121431.0 | 92.2152 | 92215198.8 | 0.3938714 | 0.393939
0.6 | 4.5 | 1.45 | 1.0316 | 1.44 | 6.0682 | 1.4459 | -1.0702e-14 | 1.4459 | -1.07e-14 | 2.0059e-11 | 20.059 | -19017.43 | -24598852719.1 | 5075.235 | 5075235293.0 | 0.5661712 | 0.5660654
0.6 | 4.5 | 1.4493 | 1.0947 | 1.44 | 6.6782 | 1.4447 | -1.6224e-14 | 1.4447 | -1.623e-14 | 2.018e-11 | 20.18 | -20569.62 | 0.001151259 | -2.520567e-10 | -0.0002520567 | 0.8088295 | 0.8091286
0.6 | 4.5 | 1.4485 | 1.1579 | 1.44 | 7.3897 | 1.4434 | -2.4466e-14 | 1.4434 | -2.4472e-14 | 2.0303e-11 | 20.303 | -20569.62 | -515798216.9 | 119.4486 | 119448551.1 | 1.153151 | 1.153434
0.6 | 4.5 | 1.4478 | 1.2211 | 1.44 | 8.1362 | 1.4421 | -3.6619e-14 | 1.4421 | -3.6623e-14 | 2.0429e-11 | 20.429 | -20602.22 | 516615646.7 | -126.1679 | -126167873.2 | 1.636626 | 1.636805
0.6 | 4.5 | 1.4471 | 1.2842 | 1.44 | 8.9696 | 1.4408 | -5.4459e-14 | 1.4408 | -5.4459e-14 | 2.0556e-11 | 20.556 | -20569.62 | -515798216.9 | 132.4776 | 132477614.0 | 2.314361 | 2.314361
0.6 | 4.5 | 1.4464 | 1.3474 | 1.44 | 9.9135 | 1.4395 | -8.0606e-14 | 1.4395 | -8.0617e-14 | 2.0686e-11 | 20.686 | -20602.22 | -24559113053.9 | 6618.19 | 6618189785.8 | 3.264863 | 3.265309
0.6 | 4.5 | 1.4457 | 1.4105 | 1.44 | 10.9979 | 1.4382 | -1.1866e-13 | 1.4382 | -1.1869e-13 | 2.0817e-11 | 20.817 | -22151.9 | -555475002.9 | 156.6995 | 156699498.3 | 4.591192 | 4.592352
0.6 | 4.5 | 1.4449 | 1.4737 | 1.43 | 7.1204 | 1.4368 | -1.7434e-13 | 1.4368 | -1.7435e-13 | 2.0952e-11 | 20.952 | -22187 | -24519373388.8 | 7226.84 | 7226840112.6 | 6.456277 | 6.456647
0.6 | 4.5 | 1.4442 | 1.5368 | 1.43 | 7.607 | 1.4354 | -2.5468e-13 | 1.4354 | -2.5468e-13 | 2.1088e-11 | 21.088 | -23734.18 | -91231373177.4 | 28040.87 | 28040874859.8 | 9.044231 | 9.044231
0.6 | 4.5 | 1.4434 | 1.6 | 1.43 | 8.154 | 1.4339 | -3.7149e-13 | 1.4339 | -3.7151e-13 | 2.1228e-11 | 21.228 | -29500 | 51893459915.6 | -16605.91 | -16605907173.0 | 12.6713 | 12.67199
0.6 | 4 | 1.4701 | 0.4 | 1.46 | 2.3252 | 1.4693 | -1.2063e-16 | 1.4693 | -1.2014e-16 | 1.5016e-11 | 15.016 | -91772.15 | 474137591729.6 | -37931.01 | -37931007338.4 | 0.01645847 | 0.01639162
0.6 | 4 | 1.4646 | 0.4632 | 1.46 | 3.9935 | 1.4635 | -2.2753e-16 | 1.4635 | -2.281e-16 | 1.5113e-11 | 15.113 | -61806.66 | 252307133947.1 | -23373.73 | -23373732888.9 | 0.02680799 | 0.02687515
0.6 | 4 | 1.461 | 0.5263 | 1.45 | 2.9411 | 1.4596 | -4.1878e-16 | 1.4596 | -4.1914e-16 | 1.5211e-11 | 15.211 | -45886.08 | 149303745412.3 | -15715.71 | -15715712242.1 | 0.04342569 | 0.04346302
0.6 | 4 | 1.4584 | 0.5895 | 1.45 | 3.7715 | 1.4567 | -7.4113e-16 | 1.4567 | -7.4222e-16 | 1.531e-11 | 15.31 | -36450.08 | 51065469699.5 | -6020.619 | -6020618877.6 | 0.06861274 | 0.06871365
0.6 | 4 | 1.4565 | 0.6526 | 1.45 | 4.7479 | 1.4544 | -1.2857e-15 | 1.4544 | -1.2887e-15 | 1.541e-11 | 15.41 | -33227.85 | 124545430999.1 | -16255.67 | -16255669654.0 | 0.1075194 | 0.1077703
0.6 | 4 | 1.4549 | 0.7158 | 1.45 | 5.9997 | 1.4523 | -2.1877e-15 | 1.4523 | -2.1892e-15 | 1.5512e-11 | 15.512 | -25356.58 | 635834642.1 | -91.02609 | -91026087.4 | 0.1667978 | 0.1669121
0.6 | 4 | 1.4537 | 0.7789 | 1.45 | 7.5146 | 1.4507 | -3.643e-15 | 1.4507 | -3.6416e-15 | 1.5615e-11 | 15.615 | -25316.46 | 50072103829.5 | -7800.232 | -7800232334.6 | 0.2552535 | 0.2551554
0.6 | 4 | 1.4526 | 0.8421 | 1.45 | 9.6936 | 1.4491 | -5.9792e-15 | 1.4491 | -5.9777e-15 | 1.5719e-11 | 15.719 | -22151.9 | -25631203703.5 | 4316.807 | 4316807327.7 | 0.3875017 | 0.3874045
0.6 | 4 | 1.4517 | 0.9053 | 1.44 | 4.9218 | 1.4477 | -9.67e-15 | 1.4477 | -9.6702e-15 | 1.5825e-11 | 15.825 | -23771.79 | 25671823677.8 | -4648.14 | -4648140395.1 | 0.5829457 | 0.5829578
0.6 | 4 | 1.4508 | 0.9684 | 1.44 | 5.4807 | 1.4462 | -1.5481e-14 | 1.4462 | -1.5485e-14 | 1.5933e-11 | 15.933 | -22151.9 | 24520253697.8 | -4749.083 | -4749082736.2 | 0.8724457 | 0.8726711
0.6 | 4 | 1.45 | 1.0316 | 1.44 | 6.0682 | 1.4448 | -2.4537e-14 | 1.4448 | -2.4545e-14 | 1.6042e-11 | 16.042 | -20602.22 | -24559113053.9 | 5067.036 | 5067036205.3 | 1.298089 | 1.298512
0.6 | 4 | 1.4493 | 1.0947 | 1.44 | 6.6782 | 1.4435 | -3.8496e-14 | 1.4435 | -3.8509e-14 | 1.6153e-11 | 16.153 | -22151.9 | 0.05681464 | -1.2439e-08 | -0.012439 | 1.919175 | 1.919823
0.6 | 4 | 1.4485 | 1.1579 | 1.44 | 7.3897 | 1.4421 | -6.0103e-14 | 1.4421 | -6.0105e-14 | 1.6266e-11 | 16.266 | -22151.9 | -555475002.9 | 128.6369 | 128636901.2 | 2.832822 | 2.832916
0.6 | 4 | 1.4478 | 1.2211 | 1.44 | 8.1362 | 1.4407 | -9.3098e-14 | 1.4407 | -9.3103e-14 | 1.6381e-11 | 16.381 | -22187 | -24519373388.8 | 5988.121 | 5988121369.0 | 4.160862 | 4.161085
0.6 | 4 | 1.4471 | 1.2842 | 1.44 | 8.9696 | 1.4393 | -1.4328e-13 | 1.4393 | -1.4329e-13 | 1.6498e-11 | 16.498 | -23734.18 | -595151788.8 | 152.8588 | 152858785.4 | 6.089016 | 6.089441
0.6 | 4 | 1.4464 | 1.3474 | 1.44 | 9.9135 | 1.4378 | -2.1957e-13 | 1.4378 | -2.1957e-13 | 1.6618e-11 | 16.618 | -23771.79 | -24479633723.6 | 6596.772 | 6596771695.8 | 8.893458 | 8.893458
0.6 | 4 | 1.4457 | 1.4105 | 1.43 | 6.6382 | 1.4363 | -3.3461e-13 | 1.4363 | -3.3462e-13 | 1.674e-11 | 16.74 | -25316.46 | 24440900125.9 | -6894.778 | -6894777925.5 | 12.94673 | 12.94711
0.6 | 4 | 1.4449 | 1.4737 | 1.43 | 7.1204 | 1.4347 | -5.0902e-13 | 1.4347 | -5.0901e-13 | 1.6865e-11 | 16.865 | -23771.79 | -24479633723.6 | 7215.127 | 7215127243.7 | 18.85037 | 18.85
0.6 | 4 | 1.4442 | 1.5368 | 1.43 | 7.607 | 1.4332 | -7.7004e-13 | 1.4332 | -7.7008e-13 | 1.6991e-11 | 16.991 | -25316.46 | -101796587085.4 | 31288.2 | 31288199006.6 | 27.34577 | 27.34719
0.6 | 4 | 1.4434 | 1.6 | 1.43 | 8.154 | 1.4316 | -1.1637e-12 | 1.4316 | -1.1637e-12 | 1.7122e-11 | 17.122 | -31750 | 47381329113.9 | -15162.03 | -15162025316.5 | 39.69312 | 39.69312
0.4 | 5 | 1.4701 | 0.4 | 1.46 | 2.3252 | 1.4697 | -3.8383e-11 | 1.4697 | -3.8407e-11 | 3.3431e-11 | 33.431 | -88607.59 | 449141216600.7 | -35931.3 | -35931297328.1 | 5236.886 | 5240.16
0.4 | 5 | 1.4646 | 0.4632 | 1.46 | 3.9935 | 1.4641 | -5.9806e-11 | 1.4641 | -5.9858e-11 | 3.3631e-11 | 33.631 | -60221.87 | 277343122982.6 | -25693.07 | -25693066913.1 | 7046.45 | 7052.577
0.4 | 5 | 1.461 | 0.5263 | 1.45 | 2.9411 | 1.4603 | -9.0272e-11 | 1.4603 | -9.0381e-11 | 3.3832e-11 | 33.832 | -42721.52 | 149383098984.2 | -15724.06 | -15724064999.1 | 9360.819 | 9372.122
0.4 | 5 | 1.4584 | 0.5895 | 1.45 | 3.7715 | 1.4576 | -1.3034e-10 | 1.4576 | -1.3039e-10 | 3.4037e-11 | 34.037 | -33280.51 | 76061719069.9 | -8967.677 | -8967676678.3 | 12066.69 | 12071.32
0.4 | 5 | 1.4565 | 0.6526 | 1.45 | 4.7479 | 1.4555 | -1.8402e-10 | 1.4555 | -1.8408e-10 | 3.4245e-11 | 34.245 | -28481.01 | 99588732656.2 | -12998.32 | -12998321386.3 | 15389.06 | 15394.08
0.4 | 5 | 1.4549 | 0.7158 | 1.45 | 5.9997 | 1.4537 | -2.5574e-10 | 1.4537 | -2.5582e-10 | 3.4457e-11 | 34.457 | -22187 | 25632084012.6 | -3669.489 | -3669489147.2 | 19498.5 | 19504.6
0.4 | 5 | 1.4537 | 0.7789 | 1.45 | 7.5146 | 1.4523 | -3.4979e-10 | 1.4523 | -3.4986e-10 | 3.467e-11 | 34.67 | -20569.62 | 25036051914.7 | -3900.116 | -3900116167.3 | 24508.68 | 24513.58
0.4 | 5 | 1.4526 | 0.8421 | 1.45 | 9.6936 | 1.451 | -4.7229e-10 | 1.451 | -4.7235e-10 | 3.4889e-11 | 34.889 | -18987.34 | 24599607269.7 | -4143.066 | -4143065856.4 | 30608.3 | 30612.19
0.4 | 5 | 1.4517 | 0.9053 | 1.45 | 12.8897 | 1.4498 | -6.3016e-10 | 1.4498 | -6.302e-10 | 3.5111e-11 | 35.111 | -17432.65 | 437136316.4 | -79.1479 | -79147901.5 | 37988.53 | 37990.94
0.4 | 5 | 1.4508 | 0.9684 | 1.44 | 5.4807 | 1.4487 | -8.3228e-10 | 1.4487 | -8.3234e-10 | 3.5338e-11 | 35.338 | -17405.06 | 24639284055.6 | -4772.137 | -4772136535.9 | 46903.89 | 46907.27
0.4 | 5 | 1.45 | 1.0316 | 1.44 | 6.0682 | 1.4476 | -1.0904e-09 | 1.4476 | -1.0905e-09 | 3.5569e-11 | 35.569 | -15847.86 | -24678332049.4 | 5091.633 | 5091633468.4 | 57685.77 | 57691.06
0.4 | 5 | 1.4493 | 1.0947 | 1.44 | 6.6782 | 1.4466 | -1.4177e-09 | 1.4466 | -1.4177e-09 | 3.5804e-11 | 35.804 | -17405.06 | 0.0009210073 | -2.016453e-10 | -0.0002016453 | 70677.86 | 70677.86
0.4 | 5 | 1.4485 | 1.1579 | 1.44 | 7.3897 | 1.4455 | -1.8334e-09 | 1.4455 | -1.8335e-09 | 3.6046e-11 | 36.046 | -17405.06 | 24639284055.6 | -5705.965 | -5705965401.6 | 86413.25 | 86417.97
0.4 | 5 | 1.4478 | 1.2211 | 1.44 | 8.1362 | 1.4444 | -2.3568e-09 | 1.4444 | -2.3568e-09 | 3.6293e-11 | 36.293 | -15847.86 | 397396651.3 | -97.05221 | -97052210.2 | 105333.3 | 105333.3
0.4 | 5 | 1.4471 | 1.2842 | 1.44 | 8.9696 | 1.4434 | -3.0136e-09 | 1.4434 | -3.0136e-09 | 3.6545e-11 | 36.545 | -15822.78 | -25472496559.8 | 6542.356 | 6542356016.4 | 128069.9 | 128069.9
0.4 | 5 | 1.4464 | 1.3474 | 1.44 | 9.9135 | 1.4424 | -3.8386e-09 | 1.4424 | -3.8386e-09 | 3.6805e-11 | 36.805 | -17432.65 | -24638592384.2 | 6639.608 | 6639607875.7 | 155478.6 | 155478.6
0.4 | 5 | 1.4457 | 1.4105 | 1.44 | 10.9979 | 1.4413 | -4.8692e-09 | 1.4413 | -4.8695e-09 | 3.707e-11 | 37.07 | -18987.34 | 24599607269.7 | -6939.549 | -6939549210.8 | 188399 | 188410.7
0.4 | 5 | 1.4449 | 1.4737 | 1.44 | 12.395 | 1.4401 | -6.1629e-09 | 1.4401 | -6.1628e-09 | 3.7344e-11 | 37.344 | -17432.65 | -24638592384.2 | 7261.979 | 7261978719.3 | 228228.7 | 228225
0.4 | 5 | 1.4442 | 1.5368 | 1.44 | 13.963 | 1.439 | -7.7698e-09 | 1.439 | -7.7701e-09 | 3.7623e-11 | 37.623 | -18987.34 | -118871174491.2 | 36536.24 | 36536244191.6 | 275922.2 | 275932.9
0.4 | 5 | 1.4434 | 1.6 | 1.43 | 8.154 | 1.4378 | -9.78e-09 | 1.4378 | -9.7801e-09 | 3.7913e-11 | 37.913 | -26500 | 51756329113.9 | -16562.03 | -16562025316.5 | 333590 | 333593.4
0.4 | 4.5 | 1.4701 | 0.4 | 1.46 | 2.3252 | 1.4696 | -5.1763e-11 | 1.4696 | -5.18e-11 | 2.7185e-11 | 27.185 | -88607.59 | 449141216600.7 | -35931.3 | -35931297328.1 | 7062.421 | 7067.47
0.4 | 4.5 | 1.4646 | 0.4632 | 1.46 | 3.9935 | 1.464 | -8.2239e-11 | 1.464 | -8.234e-11 | 2.7367e-11 | 27.367 | -60221.87 | 252267394281.9 | -23370.05 | -23370051406.3 | 9689.546 | 9701.446
0.4 | 4.5 | 1.461 | 0.5263 | 1.45 | 2.9411 | 1.4602 | -1.2512e-10 | 1.4602 | -1.2519e-10 | 2.7552e-11 | 27.552 | -44303.8 | 174419150899.0 | -18359.36 | -18359359823.6 | 12974.41 | 12981.67
0.4 | 4.5 | 1.4584 | 0.5895 | 1.45 | 3.7715 | 1.4574 | -1.8471e-10 | 1.4574 | -1.8476e-10 | 2.7739e-11 | 27.739 | -33280.51 | 50985990369.2 | -6011.248 | -6011248264.5 | 17100.18 | 17104.81
0.4 | 4.5 | 1.4565 | 0.6526 | 1.45 | 4.7479 | 1.4553 | -2.6634e-10 | 1.4553 | -2.664e-10 | 2.7929e-11 | 27.929 | -30063.29 | 124624784570.9 | -16266.03 | -16266026882.2 | 22273.25 | 22278.26
0.4 | 4.5 | 1.4549 | 0.7158 | 1.45 | 5.9997 | 1.4534 | -3.7661e-10 | 1.4534 | -3.7666e-10 | 2.8123e-11 | 28.123 | -22187 | 556355311.9 | -79.64783 | -79647826.5 | 28714.04 | 28717.85
0.4 | 4.5 | 1.4537 | 0.7789 | 1.45 | 7.5146 | 1.452 | -5.2299e-10 | 1.452 | -5.2305e-10 | 2.832e-11 | 28.32 | -22151.9 | 50072103829.6 | -7800.232 | -7800232334.6 | 36644.25 | 36648.46
0.4 | 4.5 | 1.4526 | 0.8421 | 1.45 | 9.6936 | 1.4506 | -7.1714e-10 | 1.4506 | -7.1723e-10 | 2.8522e-11 | 28.522 | -18987.34 | -476121431.1 | 80.18837 | 80188371.4 | 46476.61 | 46482.44
0.4 | 4.5 | 1.4517 | 0.9053 | 1.45 | 12.8897 | 1.4494 | -9.7195e-10 | 1.4494 | -9.7204e-10 | 2.8727e-11 | 28.727 | -19017.43 | 476875981.7 | -86.34317 | -86343165.2 | 58592.98 | 58598.4
0.4 | 4.5 | 1.4508 | 0.9684 | 1.44 | 5.4807 | 1.4482 | -1.3048e-09 | 1.4482 | -1.3049e-09 | 2.8938e-11 | 28.938 | -18987.34 | 49675335970.3 | -9621.119 | -9621119070.7 | 73533.18 | 73538.81
0.4 | 4.5 | 1.45 | 1.0316 | 1.44 | 6.0682 | 1.447 | -1.7377e-09 | 1.447 | -1.7377e-09 | 2.9153e-11 | 29.153 | -15847.86 | -49754060749.9 | 10265.26 | 10265257813.9 | 91930.08 | 91930.08
0.4 | 4.5 | 1.4493 | 1.0947 | 1.44 | 6.6782 | 1.446 | -2.2955e-09 | 1.446 | -2.2956e-09 | 2.9373e-11 | 29.373 | -18987.34 | 25036051914.7 | -5481.393 | -5481393206.2 | 114439.6 | 114444.6
0.4 | 4.5 | 1.4485 | 1.1579 | 1.44 | 7.3897 | 1.4448 | -3.0169e-09 | 1.4448 | -3.017e-09 | 2.96e-11 | 29.6 | -17405.06 | -436444645.1 | 101.0719 | 101071850.9 | 142194.9 | 142199.6
0.4 | 4.5 | 1.4478 | 1.2211 | 1.44 | 8.1362 | 1.4437 | -3.9423e-09 | 1.4437 | -3.9423e-09 | 2.9832e-11 | 29.832 | -17432.65 | 437136316.4 | -106.7574 | -106757431.2 | 176194.6 | 176194.6
0.4 | 4.5 | 1.4471 | 1.2842 | 1.44 | 8.9696 | 1.4426 | -5.1261e-09 | 1.4426 | -5.1262e-09 | 3.0071e-11 | 30.071 | -17405.06 | -25512173345.8 | 6552.547 | 6552546602.1 | 217845.5 | 217849.7
0.4 | 4.5 | 1.4464 | 1.3474 | 1.44 | 9.9135 | 1.4415 | -6.6419e-09 | 1.4415 | -6.6417e-09 | 3.0316e-11 | 30.316 | -19017.43 | 476875981.7 | -128.5085 | -128508539.5 | 269023.3 | 269015.2
0.4 | 4.5 | 1.4457 | 1.4105 | 1.44 | 10.9979 | 1.4403 | -8.5723e-09 | 1.4403 | -8.5724e-09 | 3.0569e-11 | 30.569 | -18987.34 | -476121431.1 | 134.3139 | 134313855.7 | 331679.4 | 331683.2
0.4 | 4.5 | 1.4449 | 1.4737 | 1.44 | 12.395 | 1.4391 | -1.1042e-08 | 1.4391 | -1.1042e-08 | 3.0832e-11 | 30.832 | -19017.43 | -24598852719.0 | 7250.266 | 7250265850.4 | 408914.8 | 408914.8
0.4 | 4.5 | 1.4442 | 1.5368 | 1.43 | 7.607 | 1.4379 | -1.4173e-08 | 1.4379 | -1.4174e-08 | 3.1101e-11 | 31.101 | -20569.62 | -108339341985.8 | 33299.18 | 33299180152.8 | 503313.5 | 503349
0.4 | 4.5 | 1.4434 | 1.6 | 1.43 | 8.154 | 1.4366 | -1.8166e-08 | 1.4366 | -1.8166e-08 | 3.138e-11 | 31.38 | -27416.67 | 52311005625.9 | -16739.52 | -16739521800.3 | 619631.5 | 619631.5
0.4 | 4 | 1.4701 | 0.4 | 1.46 | 2.3252 | 1.4695 | -7.3831e-11 | 1.4695 | -7.3704e-11 | 2.1586e-11 | 21.586 | -90189.87 | 474177268515.5 | -37934.18 | -37934181481.2 | 10073.33 | 10056
0.4 | 4 | 1.4646 | 0.4632 | 1.46 | 3.9935 | 1.4638 | -1.2028e-10 | 1.4638 | -1.2034e-10 | 2.1751e-11 | 21.751 | -60221.87 | 227191665581.3 | -21047.04 | -21047035899.4 | 14171.61 | 14178.67
0.4 | 4 | 1.461 | 0.5263 | 1.45 | 2.9411 | 1.46 | -1.8694e-10 | 1.46 | -1.8699e-10 | 2.1917e-11 | 21.917 | -45886.08 | 199455202813.7 | -20994.65 | -20994654648.2 | 19384.88 | 19390.06
0.4 | 4 | 1.4584 | 0.5895 | 1.45 | 3.7715 | 1.4571 | -2.8121e-10 | 1.4571 | -2.8127e-10 | 2.2087e-11 | 22.087 | -33280.51 | 50985990369.2 | -6011.248 | -6011248264.5 | 26034.01 | 26039.57
0.4 | 4 | 1.4565 | 0.6526 | 1.45 | 4.7479 | 1.455 | -4.1211e-10 | 1.455 | -4.1216e-10 | 2.226e-11 | 22.26 | -30063.29 | 74473327169.6 | -9720.259 | -9720258662.2 | 34463.57 | 34467.75
0.4 | 4 | 1.4549 | 0.7158 | 1.45 | 5.9997 | 1.4531 | -5.9361e-10 | 1.4531 | -5.9364e-10 | 2.2437e-11 | 22.437 | -25356.58 | 50787292043.5 | -7270.709 | -7270708729.0 | 45258.87 | 45261.16
0.4 | 4 | 1.4537 | 0.7789 | 1.45 | 7.5146 | 1.4515 | -8.4078e-10 | 1.4515 | -8.4089e-10 | 2.2617e-11 | 22.617 | -22151.9 | 25036051914.8 | -3900.116 | -3900116167.3 | 58910.79 | 58918.5
0.4 | 4 | 1.4526 | 0.8421 | 1.45 | 9.6936 | 1.4501 | -1.1761e-09 | 1.4501 | -1.1761e-09 | 2.2802e-11 | 22.802 | -20569.62 | -515798217.0 | 86.87074 | 86870735.7 | 76221.02 | 76221.02
0.4 | 4 | 1.4517 | 0.9053 | 1.44 | 4.9218 | 1.4488 | -1.6262e-09 | 1.4488 | -1.6262e-09 | 2.2992e-11 | 22.992 | -20602.22 | 25592344347.4 | -4633.75 | -4633749867.5 | 98033.75 | 98033.75
0.4 | 4 | 1.4508 | 0.9684 | 1.44 | 5.4807 | 1.4475 | -2.2265e-09 | 1.4475 | -2.2266e-09 | 2.3186e-11 | 23.186 | -18987.34 | -476121431.0 | 92.2152 | 92215198.8 | 125476.4 | 125482
0.4 | 4 | 1.45 | 1.0316 | 1.44 | 6.0682 | 1.4463 | -3.0258e-09 | 1.4463 | -3.0257e-09 | 2.3387e-11 | 23.387 | -19017.43 | 476875981.6 | -98.38905 | -98389052.5 | 160074.8 | 160069.5
0.4 | 4 | 1.4493 | 1.0947 | 1.44 | 6.6782 | 1.4451 | -4.0806e-09 | 1.4451 | -4.0808e-09 | 2.3592e-11 | 23.592 | -18987.34 | 0.05664195 | -1.240119e-08 | -0.01240119 | 203433.8 | 203443.8
0.4 | 4 | 1.4485 | 1.1579 | 1.44 | 7.3897 | 1.4439 | -5.478e-09 | 1.4439 | -5.478e-09 | 2.3805e-11 | 23.805 | -18987.34 | -476121431.1 | 110.2602 | 110260201.0 | 258193.4 | 258193.4
0.4 | 4 | 1.4478 | 1.2211 | 1.44 | 8.1362 | 1.4427 | -7.3132e-09 | 1.4427 | -7.3133e-09 | 2.4025e-11 | 24.025 | -19017.43 | 476875981.6 | -116.4627 | -116462652.2 | 326851.4 | 326855.9
0.4 | 4 | 1.4471 | 1.2842 | 1.44 | 8.9696 | 1.4415 | -9.7177e-09 | 1.4415 | -9.7179e-09 | 2.4251e-11 | 24.251 | -18987.34 | -25551850131.6 | 6562.737 | 6562737187.8 | 412976.2 | 412984.7
0.4 | 4 | 1.4464 | 1.3474 | 1.44 | 9.9135 | 1.4403 | -1.2871e-08 | 1.4403 | -1.2872e-08 | 2.4486e-11 | 24.486 | -20602.22 | -24559113054.0 | 6618.19 | 6618189785.8 | 521326.6 | 521367.1
0.4 | 4 | 1.4457 | 1.4105 | 1.44 | 10.9979 | 1.439 | -1.6987e-08 | 1.439 | -1.6987e-08 | 2.4729e-11 | 24.729 | -22151.9 | 49595982398.5 | -13991.03 | -13991026634.6 | 657260.9 | 657260.9
0.4 | 4 | 1.4449 | 1.4737 | 1.43 | 7.1204 | 1.4376 | -2.238e-08 | 1.4376 | -2.238e-08 | 2.4982e-11 | 24.982 | -19017.43 | -74750310120.3 | 22031.91 | 22031906404.9 | 828791.3 | 828791.3
0.4 | 4 | 1.4442 | 1.5368 | 1.43 | 7.607 | 1.4364 | -2.9381e-08 | 1.4364 | -2.9381e-08 | 2.5245e-11 | 25.245 | -23734.18 | 14565611981252.9 | -4476886.5 | -4476886498557.9 | 1043382.1 | 1043382.1
0.4 | 4 | 1.4434 | 1.6 | 1.43 | 8.154 | 1.4349 | -3.8531e-08 | 1.4349 | -3.8532e-08 | 2.5519e-11 | 25.519 | 896812.5 | 560507812500 | -179362.5 | -179362500000 | 1314269.6 | 1314303.7

## Updated_Dataset
d_hole/pitch | pitch | n_silica | wavelength | guess Re(n_eff) | in-plane wavelength | Re[n_eff (x)] | Imag[n_eff (x)] | Re[n_eff (y)] | Imag[n_eff (y)] | A_eff (in m^2) | A_eff (in um^2) | 1st Order Derivative | 2nd Order Derivative | Dispersion (in s/m^2) | Dispersion (in ps/km-nm) | Confinement Loss (x) (in dB/m) | Confinement Loss (y) (in dB/m)
0.6 | 5 | 1.4701 | 0.4 | 1.46 | 2.3252 | 1.4696 | -5.1201e-17 | 1.4696 | -5.0673e-17 | 2.3285e-11 | 23.285 | -90189.87 | 474177268515.5 | -37934.18 | -37934181481.2 | 0.006985743 | 0.006913704
0.6 | 5 | 1.4646 | 0.4632 | 1.46 | 3.9935 | 1.4639 | -8.895e-17 | 1.4639 | -8.9088e-17 | 2.3404e-11 | 23.404 | -60221.87 | 252267394281.9 | -23370.05 | -23370051406.3 | 0.01048025 | 0.01049651
0.6 | 5 | 1.461 | 0.5263 | 1.45 | 2.9411 | 1.4601 | -1.5577e-16 | 1.4601 | -1.549e-16 | 2.3525e-11 | 23.525 | -44303.8 | 149343422198.3 | -15719.89 | -15719888620.6 | 0.01615268 | 0.01606247
0.6 | 5 | 1.4584 | 0.5895 | 1.45 | 3.7715 | 1.4573 | -2.5313e-16 | 1.4573 | -2.5374e-16 | 2.3646e-11 | 23.646 | -34865.29 | 76101458735.0 | -8972.362 | -8972361984.9 | 0.02343441 | 0.02349088
0.6 | 5 | 1.4565 | 0.6526 | 1.45 | 4.7479 | 1.4551 | -4.0989e-16 | 1.4551 | -4.1626e-16 | 2.3767e-11 | 23.767 | -30063.29 | 99549055870.2 | -12993.14 | -12993142772.2 | 0.03427792 | 0.03481062
0.6 | 5 | 1.4549 | 0.7158 | 1.45 | 5.9997 | 1.4532 | -6.5589e-16 | 1.4532 | -6.5225e-16 | 2.389e-11 | 23.89 | -23771.79 | 25671823677.7 | -3675.178 | -3675178277.7 | 0.05000731 | 0.04972978
0.6 | 5 | 1.4537 | 0.7789 | 1.45 | 7.5146 | 1.4517 | -1.0191e-15 | 1.4517 | -1.0197e-15 | 2.4014e-11 | 24.014 | -22151.9 | 50072103829.6 | -7800.232 | -7800232334.6 | 0.07140511 | 0.07144715
0.6 | 5 | 1.4526 | 0.8421 | 1.45 | 9.6936 | 1.4503 | -1.5746e-15 | 1.4503 | -1.5749e-15 | 2.4141e-11 | 24.141 | -18987.34 | -25551850131.8 | 4303.443 | 4303442599.2 | 0.1020471 | 0.1020666
0.6 | 5 | 1.4517 | 0.9053 | 1.45 | 12.8897 | 1.4491 | -2.3947e-15 | 1.4491 | -2.3961e-15 | 2.4268e-11 | 24.268 | -20602.22 | 25592344347.5 | -4633.75 | -4633749867.6 | 0.144362 | 0.1444464
0.6 | 5 | 1.4508 | 0.9684 | 1.44 | 5.4807 | 1.4478 | -3.5962e-15 | 1.4478 | -3.5975e-15 | 2.4397e-11 | 24.397 | -18987.34 | 24599607269.6 | -4764.452 | -4764451936.0 | 0.2026671 | 0.2027404
0.6 | 5 | 1.45 | 1.0316 | 1.44 | 6.0682 | 1.4466 | -5.3646e-15 | 1.4466 | -5.3672e-15 | 2.4528e-11 | 24.528 | -17432.65 | -24638592384.2 | 5083.434 | 5083434380.7 | 0.2838051 | 0.2839426
0.6 | 5 | 1.4493 | 1.0947 | 1.44 | 6.6782 | 1.4455 | -7.9154e-15 | 1.4455 | -7.9197e-15 | 2.466e-11 | 24.66 | -18987.34 | 0.05664195 | -1.240119e-08 | -0.01240119 | 0.3946135 | 0.3948279
0.6 | 5 | 1.4485 | 1.1579 | 1.44 | 7.3897 | 1.4443 | -1.1613e-14 | 1.4443 | -1.1619e-14 | 2.4795e-11 | 24.795 | -18987.34 | 24599607269.6 | -5696.777 | -5696777051.5 | 0.5473531 | 0.5476359
0.6 | 5 | 1.4478 | 1.2211 | 1.44 | 8.1362 | 1.4431 | -1.6914e-14 | 1.4431 | -1.6914e-14 | 2.493e-11 | 24.93 | -17432.65 | -24638592384.1 | 6017.237 | 6017237032.1 | 0.7559434 | 0.7559434
0.6 | 5 | 1.4471 | 1.2842 | 1.44 | 8.9696 | 1.442 | -2.4467e-14 | 1.442 | -2.4473e-14 | 2.5068e-11 | 25.068 | -18987.34 | -476121431.1 | 122.287 | 122287028.4 | 1.039782 | 1.040037
0.6 | 5 | 1.4464 | 1.3474 | 1.44 | 9.9135 | 1.4408 | -3.5238e-14 | 1.4408 | -3.5242e-14 | 2.5207e-11 | 25.207 | -19017.43 | -49674581419.7 | 13386.31 | 13386306201.0 | 1.427279 | 1.427441
0.6 | 5 | 1.4457 | 1.4105 | 1.44 | 10.9979 | 1.4396 | -5.048e-14 | 1.4396 | -5.048e-14 | 2.5349e-11 | 25.349 | -22151.9 | 49595982398.5 | -13991.03 | -13991026634.6 | 1.953172 | 1.953172
0.6 | 5 | 1.4449 | 1.4737 | 1.44 | 12.395 | 1.4382 | -7.2118e-14 | 1.4382 | -7.2122e-14 | 2.5494e-11 | 25.494 | -19017.43 | -49674581419.8 | 14641.09 | 14641086127.7 | 2.670723 | 2.670871
0.6 | 5 | 1.4442 | 1.5368 | 1.43 | 7.607 | 1.437 | -1.0246e-13 | 1.437 | -1.0247e-13 | 2.564e-11 | 25.64 | -22151.9 | -96488944079.5 | 29656.84 | 29656841852.3 | 3.638574 | 3.638929
0.6 | 5 | 1.4434 | 1.6 | 1.43 | 8.154 | 1.4356 | -1.4531e-13 | 1.4356 | -1.453e-13 | 2.5789e-11 | 25.789 | -28250 | 52935126582.3 | -16939.24 | -16939240506.3 | 4.956438 | 4.956097
0.6 | 4.5 | 1.4701 | 0.4 | 1.46 | 2.3252 | 1.4695 | -7.3451e-17 | 1.4695 | -7.3477e-17 | 1.8925e-11 | 18.925 | -91772.15 | 499213320430.2 | -39937.07 | -39937065634.4 | 0.01002148 | 0.01002503
0.6 | 4.5 | 1.4646 | 0.4632 | 1.46 | 3.9935 | 1.4637 | -1.3738e-16 | 1.4637 | -1.3753e-16 | 1.9033e-11 | 19.033 | -60221.87 | 227191665581.3 | -21047.04 | -21047035899.4 | 0.01618636 | 0.01620403
0.6 | 4.5 | 1.461 | 0.5263 | 1.45 | 2.9411 | 1.4599 | -2.3957e-16 | 1.4599 | -2.435e-16 | 1.9142e-11 | 19.142 | -45886.08 | 174379474113.1 | -18355.18 | -18355183445.1 | 0.02484238 | 0.02524991
0.6 | 4.5 | 1.4584 | 0.5895 | 1.45 | 3.7715 | 1.457 | -4.1555e-16 | 1.457 | -4.1573e-16 | 1.9251e-11 | 19.251 | -34865.29 | 76101458735.0 | -8972.362 | -8972361984.9 | 0.03847102 | 0.03848768
0.6 | 4.5 | 1.4565 | 0.6526 | 1.45 | 4.7479 | 1.4548 | -6.9212e-16 | 1.4548 | -6.9217e-16 | 1.9362e-11 | 19.362 | -30063.29 | 74473327169.6 | -9720.259 | -9720258662.2 | 0.05788 | 0.05788418
0.6 | 4.5 | 1.4549 | 0.7158 | 1.45 | 5.9997 | 1.4529 | -1.1338e-15 | 1.4529 | -1.1346e-15 | 1.9475e-11 | 19.475 | -25356.58 | 25711563342.8 | -3680.867 | -3680867408.2 | 0.08644481 | 0.08650581
0.6 | 4.5 | 1.4537 | 0.7789 | 1.45 | 7.5146 | 1.4513 | -1.8301e-15 | 1.4513 | -1.8253e-15 | 1.9589e-11 | 19.589 | -23734.18 | 50072103829.5 | -7800.232 | -7800232334.6 | 0.1282293 | 0.127893
0.6 | 4.5 | 1.4526 | 0.8421 | 1.45 | 9.6936 | 1.4498 | -2.8841e-15 | 1.4498 | -2.8866e-15 | 1.9704e-11 | 19.704 | -20569.62 | -25591526917.6 | 4310.125 | 4310124963.5 | 0.1869136 | 0.1870756
0.6 | 4.5 | 1.4517 | 0.9053 | 1.44 | 4.9218 | 1.4485 | -4.5227e-15 | 1.4485 | -4.5233e-15 | 1.982e-11 | 19.82 | -22187 | 50707812713.2 | -9181.157 | -9181156569.9 | 0.2726462 | 0.2726824
0.6 | 4.5 | 1.4508 | 0.9684 | 1.44 | 5.4807 | 1.4471 | -6.989e-15 | 1.4471 | -6.9902e-15 | 1.9939e-11 | 19.939 | -18987.34 | -476121431.0 | 92.2152 | 92215198.8 | 0.3938714 | 0.393939
0.6 | 4.5 | 1.45 | 1.0316 | 1.44 | 6.0682 | 1.4459 | -1.0702e-14 | 1.4459 | -1.07e-14 | 2.0059e-11 | 20.059 | -19017.43 | -24598852719.1 | 5075.235 | 5075235293.0 | 0.5661712 | 0.5660654
0.6 | 4.5 | 1.4493 | 1.0947 | 1.44 | 6.6782 | 1.4447 | -1.6224e-14 | 1.4447 | -1.623e-14 | 2.018e-11 | 20.18 | -20569.62 | 0.001151259 | -2.520567e-10 | -0.0002520567 | 0.8088295 | 0.8091286
0.6 | 4.5 | 1.4485 | 1.1579 | 1.44 | 7.3897 | 1.4434 | -2.4466e-14 | 1.4434 | -2.4472e-14 | 2.0303e-11 | 20.303 | -20569.62 | -515798216.9 | 119.4486 | 119448551.1 | 1.153151 | 1.153434
0.6 | 4.5 | 1.4478 | 1.2211 | 1.44 | 8.1362 | 1.4421 | -3.6619e-14 | 1.4421 | -3.6623e-14 | 2.0429e-11 | 20.429 | -20602.22 | 516615646.7 | -126.1679 | -126167873.2 | 1.636626 | 1.636805
0.6 | 4.5 | 1.4471 | 1.2842 | 1.44 | 8.9696 | 1.4408 | -5.4459e-14 | 1.4408 | -5.4459e-14 | 2.0556e-11 | 20.556 | -20569.62 | -515798216.9 | 132.4776 | 132477614.0 | 2.314361 | 2.314361
0.6 | 4.5 | 1.4464 | 1.3474 | 1.44 | 9.9135 | 1.4395 | -8.0606e-14 | 1.4395 | -8.0617e-14 | 2.0686e-11 | 20.686 | -20602.22 | -24559113053.9 | 6618.19 | 6618189785.8 | 3.264863 | 3.265309
0.6 | 4.5 | 1.4457 | 1.4105 | 1.44 | 10.9979 | 1.4382 | -1.1866e-13 | 1.4382 | -1.1869e-13 | 2.0817e-11 | 20.817 | -22151.9 | -555475002.9 | 156.6995 | 156699498.3 | 4.591192 | 4.592352
0.6 | 4.5 | 1.4449 | 1.4737 | 1.43 | 7.1204 | 1.4368 | -1.7434e-13 | 1.4368 | -1.7435e-13 | 2.0952e-11 | 20.952 | -22187 | -24519373388.8 | 7226.84 | 7226840112.6 | 6.456277 | 6.456647
0.6 | 4.5 | 1.4442 | 1.5368 | 1.43 | 7.607 | 1.4354 | -2.5468e-13 | 1.4354 | -2.5468e-13 | 2.1088e-11 | 21.088 | -23734.18 | -91231373177.4 | 28040.87 | 28040874859.8 | 9.044231 | 9.044231
0.6 | 4.5 | 1.4434 | 1.6 | 1.43 | 8.154 | 1.4339 | -3.7149e-13 | 1.4339 | -3.7151e-13 | 2.1228e-11 | 21.228 | -29500 | 51893459915.6 | -16605.91 | -16605907173.0 | 12.6713 | 12.67199
0.6 | 4 | 1.4701 | 0.4 | 1.46 | 2.3252 | 1.4693 | -1.2063e-16 | 1.4693 | -1.2014e-16 | 1.5016e-11 | 15.016 | -91772.15 | 474137591729.6 | -37931.01 | -37931007338.4 | 0.01645847 | 0.01639162
0.6 | 4 | 1.4646 | 0.4632 | 1.46 | 3.9935 | 1.4635 | -2.2753e-16 | 1.4635 | -2.281e-16 | 1.5113e-11 | 15.113 | -61806.66 | 252307133947.1 | -23373.73 | -23373732888.9 | 0.02680799 | 0.02687515
0.6 | 4 | 1.461 | 0.5263 | 1.45 | 2.9411 | 1.4596 | -4.1878e-16 | 1.4596 | -4.1914e-16 | 1.5211e-11 | 15.211 | -45886.08 | 149303745412.3 | -15715.71 | -15715712242.1 | 0.04342569 | 0.04346302
0.6 | 4 | 1.4584 | 0.5895 | 1.45 | 3.7715 | 1.4567 | -7.4113e-16 | 1.4567 | -7.4222e-16 | 1.531e-11 | 15.31 | -36450.08 | 51065469699.5 | -6020.619 | -6020618877.6 | 0.06861274 | 0.06871365
0.6 | 4 | 1.4565 | 0.6526 | 1.45 | 4.7479 | 1.4544 | -1.2857e-15 | 1.4544 | -1.2887e-15 | 1.541e-11 | 15.41 | -33227.85 | 124545430999.1 | -16255.67 | -16255669654.0 | 0.1075194 | 0.1077703
0.6 | 4 | 1.4549 | 0.7158 | 1.45 | 5.9997 | 1.4523 | -2.1877e-15 | 1.4523 | -2.1892e-15 | 1.5512e-11 | 15.512 | -25356.58 | 635834642.1 | -91.02609 | -91026087.4 | 0.1667978 | 0.1669121
0.6 | 4 | 1.4537 | 0.7789 | 1.45 | 7.5146 | 1.4507 | -3.643e-15 | 1.4507 | -3.6416e-15 | 1.5615e-11 | 15.615 | -25316.46 | 50072103829.5 | -7800.232 | -7800232334.6 | 0.2552535 | 0.2551554
0.6 | 4 | 1.4526 | 0.8421 | 1.45 | 9.6936 | 1.4491 | -5.9792e-15 | 1.4491 | -5.9777e-15 | 1.5719e-11 | 15.719 | -22151.9 | -25631203703.5 | 4316.807 | 4316807327.7 | 0.3875017 | 0.3874045
0.6 | 4 | 1.4517 | 0.9053 | 1.44 | 4.9218 | 1.4477 | -9.67e-15 | 1.4477 | -9.6702e-15 | 1.5825e-11 | 15.825 | -23771.79 | 25671823677.8 | -4648.14 | -4648140395.1 | 0.5829457 | 0.5829578
0.6 | 4 | 1.4508 | 0.9684 | 1.44 | 5.4807 | 1.4462 | -1.5481e-14 | 1.4462 | -1.5485e-14 | 1.5933e-11 | 15.933 | -22151.9 | 24520253697.8 | -4749.083 | -4749082736.2 | 0.8724457 | 0.8726711
0.6 | 4 | 1.45 | 1.0316 | 1.44 | 6.0682 | 1.4448 | -2.4537e-14 | 1.4448 | -2.4545e-14 | 1.6042e-11 | 16.042 | -20602.22 | -24559113053.9 | 5067.036 | 5067036205.3 | 1.298089 | 1.298512
0.6 | 4 | 1.4493 | 1.0947 | 1.44 | 6.6782 | 1.4435 | -3.8496e-14 | 1.4435 | -3.8509e-14 | 1.6153e-11 | 16.153 | -22151.9 | 0.05681464 | -1.2439e-08 | -0.012439 | 1.919175 | 1.919823
0.6 | 4 | 1.4485 | 1.1579 | 1.44 | 7.3897 | 1.4421 | -6.0103e-14 | 1.4421 | -6.0105e-14 | 1.6266e-11 | 16.266 | -22151.9 | -555475002.9 | 128.6369 | 128636901.2 | 2.832822 | 2.832916
0.6 | 4 | 1.4478 | 1.2211 | 1.44 | 8.1362 | 1.4407 | -9.3098e-14 | 1.4407 | -9.3103e-14 | 1.6381e-11 | 16.381 | -22187 | -24519373388.8 | 5988.121 | 5988121369.0 | 4.160862 | 4.161085
0.6 | 4 | 1.4471 | 1.2842 | 1.44 | 8.9696 | 1.4393 | -1.4328e-13 | 1.4393 | -1.4329e-13 | 1.6498e-11 | 16.498 | -23734.18 | -595151788.8 | 152.8588 | 152858785.4 | 6.089016 | 6.089441
0.6 | 4 | 1.4464 | 1.3474 | 1.44 | 9.9135 | 1.4378 | -2.1957e-13 | 1.4378 | -2.1957e-13 | 1.6618e-11 | 16.618 | -23771.79 | -24479633723.6 | 6596.772 | 6596771695.8 | 8.893458 | 8.893458
0.6 | 4 | 1.4457 | 1.4105 | 1.43 | 6.6382 | 1.4363 | -3.3461e-13 | 1.4363 | -3.3462e-13 | 1.674e-11 | 16.74 | -25316.46 | 24440900125.9 | -6894.778 | -6894777925.5 | 12.94673 | 12.94711
0.6 | 4 | 1.4449 | 1.4737 | 1.43 | 7.1204 | 1.4347 | -5.0902e-13 | 1.4347 | -5.0901e-13 | 1.6865e-11 | 16.865 | -23771.79 | -24479633723.6 | 7215.127 | 7215127243.7 | 18.85037 | 18.85
0.6 | 4 | 1.4442 | 1.5368 | 1.43 | 7.607 | 1.4332 | -7.7004e-13 | 1.4332 | -7.7008e-13 | 1.6991e-11 | 16.991 | -25316.46 | -101796587085.4 | 31288.2 | 31288199006.6 | 27.34577 | 27.34719
0.6 | 4 | 1.4434 | 1.6 | 1.43 | 8.154 | 1.4316 | -1.1637e-12 | 1.4316 | -1.1637e-12 | 1.7122e-11 | 17.122 | -31750 | 47381329113.9 | -15162.03 | -15162025316.5 | 39.69312 | 39.69312
0.4 | 5 | 1.4701 | 0.4 | 1.46 | 2.3252 | 1.4697 | -3.8383e-11 | 1.4697 | -3.8407e-11 | 3.3431e-11 | 33.431 | -88607.59 | 449141216600.7 | -35931.3 | -35931297328.1 | 5236.886 | 5240.16
0.4 | 5 | 1.4646 | 0.4632 | 1.46 | 3.9935 | 1.4641 | -5.9806e-11 | 1.4641 | -5.9858e-11 | 3.3631e-11 | 33.631 | -60221.87 | 277343122982.6 | -25693.07 | -25693066913.1 | 7046.45 | 7052.577
0.4 | 5 | 1.461 | 0.5263 | 1.45 | 2.9411 | 1.4603 | -9.0272e-11 | 1.4603 | -9.0381e-11 | 3.3832e-11 | 33.832 | -42721.52 | 149383098984.2 | -15724.06 | -15724064999.1 | 9360.819 | 9372.122
0.4 | 5 | 1.4584 | 0.5895 | 1.45 | 3.7715 | 1.4576 | -1.3034e-10 | 1.4576 | -1.3039e-10 | 3.4037e-11 | 34.037 | -33280.51 | 76061719069.9 | -8967.677 | -8967676678.3 | 12066.69 | 12071.32
0.4 | 5 | 1.4565 | 0.6526 | 1.45 | 4.7479 | 1.4555 | -1.8402e-10 | 1.4555 | -1.8408e-10 | 3.4245e-11 | 34.245 | -28481.01 | 99588732656.2 | -12998.32 | -12998321386.3 | 15389.06 | 15394.08
0.4 | 5 | 1.4549 | 0.7158 | 1.45 | 5.9997 | 1.4537 | -2.5574e-10 | 1.4537 | -2.5582e-10 | 3.4457e-11 | 34.457 | -22187 | 25632084012.6 | -3669.489 | -3669489147.2 | 19498.5 | 19504.6
0.4 | 5 | 1.4537 | 0.7789 | 1.45 | 7.5146 | 1.4523 | -3.4979e-10 | 1.4523 | -3.4986e-10 | 3.467e-11 | 34.67 | -20569.62 | 25036051914.7 | -3900.116 | -3900116167.3 | 24508.68 | 24513.58
0.4 | 5 | 1.4526 | 0.8421 | 1.45 | 9.6936 | 1.451 | -4.7229e-10 | 1.451 | -4.7235e-10 | 3.4889e-11 | 34.889 | -18987.34 | 24599607269.7 | -4143.066 | -4143065856.4 | 30608.3 | 30612.19
0.4 | 5 | 1.4517 | 0.9053 | 1.45 | 12.8897 | 1.4498 | -6.3016e-10 | 1.4498 | -6.302e-10 | 3.5111e-11 | 35.111 | -17432.65 | 437136316.4 | -79.1479 | -79147901.5 | 37988.53 | 37990.94
0.4 | 5 | 1.4508 | 0.9684 | 1.44 | 5.4807 | 1.4487 | -8.3228e-10 | 1.4487 | -8.3234e-10 | 3.5338e-11 | 35.338 | -17405.06 | 24639284055.6 | -4772.137 | -4772136535.9 | 46903.89 | 46907.27
0.4 | 5 | 1.45 | 1.0316 | 1.44 | 6.0682 | 1.4476 | -1.0904e-09 | 1.4476 | -1.0905e-09 | 3.5569e-11 | 35.569 | -15847.86 | -24678332049.4 | 5091.633 | 5091633468.4 | 57685.77 | 57691.06
0.4 | 5 | 1.4493 | 1.0947 | 1.44 | 6.6782 | 1.4466 | -1.4177e-09 | 1.4466 | -1.4177e-09 | 3.5804e-11 | 35.804 | -17405.06 | 0.0009210073 | -2.016453e-10 | -0.0002016453 | 70677.86 | 70677.86
0.4 | 5 | 1.4485 | 1.1579 | 1.44 | 7.3897 | 1.4455 | -1.8334e-09 | 1.4455 | -1.8335e-09 | 3.6046e-11 | 36.046 | -17405.06 | 24639284055.6 | -5705.965 | -5705965401.6 | 86413.25 | 86417.97
0.4 | 5 | 1.4478 | 1.2211 | 1.44 | 8.1362 | 1.4444 | -2.3568e-09 | 1.4444 | -2.3568e-09 | 3.6293e-11 | 36.293 | -15847.86 | 397396651.3 | -97.05221 | -97052210.2 | 105333.3 | 105333.3
0.4 | 5 | 1.4471 | 1.2842 | 1.44 | 8.9696 | 1.4434 | -3.0136e-09 | 1.4434 | -3.0136e-09 | 3.6545e-11 | 36.545 | -15822.78 | -25472496559.8 | 6542.356 | 6542356016.4 | 128069.9 | 128069.9
0.4 | 5 | 1.4464 | 1.3474 | 1.44 | 9.9135 | 1.4424 | -3.8386e-09 | 1.4424 | -3.8386e-09 | 3.6805e-11 | 36.805 | -17432.65 | -24638592384.2 | 6639.608 | 6639607875.7 | 155478.6 | 155478.6
0.4 | 5 | 1.4457 | 1.4105 | 1.44 | 10.9979 | 1.4413 | -4.8692e-09 | 1.4413 | -4.8695e-09 | 3.707e-11 | 37.07 | -18987.34 | 24599607269.7 | -6939.549 | -6939549210.8 | 188399 | 188410.7
0.4 | 5 | 1.4449 | 1.4737 | 1.44 | 12.395 | 1.4401 | -6.1629e-09 | 1.4401 | -6.1628e-09 | 3.7344e-11 | 37.344 | -17432.65 | -24638592384.2 | 7261.979 | 7261978719.3 | 228228.7 | 228225
0.4 | 5 | 1.4442 | 1.5368 | 1.44 | 13.963 | 1.439 | -7.7698e-09 | 1.439 | -7.7701e-09 | 3.7623e-11 | 37.623 | -18987.34 | -118871174491.2 | 36536.24 | 36536244191.6 | 275922.2 | 275932.9
0.4 | 5 | 1.4434 | 1.6 | 1.43 | 8.154 | 1.4378 | -9.78e-09 | 1.4378 | -9.7801e-09 | 3.7913e-11 | 37.913 | -26500 | 51756329113.9 | -16562.03 | -16562025316.5 | 333590 | 333593.4
0.4 | 4.5 | 1.4701 | 0.4 | 1.46 | 2.3252 | 1.4696 | -5.1763e-11 | 1.4696 | -5.18e-11 | 2.7185e-11 | 27.185 | -88607.59 | 449141216600.7 | -35931.3 | -35931297328.1 | 7062.421 | 7067.47
0.4 | 4.5 | 1.4646 | 0.4632 | 1.46 | 3.9935 | 1.464 | -8.2239e-11 | 1.464 | -8.234e-11 | 2.7367e-11 | 27.367 | -60221.87 | 252267394281.9 | -23370.05 | -23370051406.3 | 9689.546 | 9701.446
0.4 | 4.5 | 1.461 | 0.5263 | 1.45 | 2.9411 | 1.4602 | -1.2512e-10 | 1.4602 | -1.2519e-10 | 2.7552e-11 | 27.552 | -44303.8 | 174419150899.0 | -18359.36 | -18359359823.6 | 12974.41 | 12981.67
0.4 | 4.5 | 1.4584 | 0.5895 | 1.45 | 3.7715 | 1.4574 | -1.8471e-10 | 1.4574 | -1.8476e-10 | 2.7739e-11 | 27.739 | -33280.51 | 50985990369.2 | -6011.248 | -6011248264.5 | 17100.18 | 17104.81
0.4 | 4.5 | 1.4565 | 0.6526 | 1.45 | 4.7479 | 1.4553 | -2.6634e-10 | 1.4553 | -2.664e-10 | 2.7929e-11 | 27.929 | -30063.29 | 124624784570.9 | -16266.03 | -16266026882.2 | 22273.25 | 22278.26
0.4 | 4.5 | 1.4549 | 0.7158 | 1.45 | 5.9997 | 1.4534 | -3.7661e-10 | 1.4534 | -3.7666e-10 | 2.8123e-11 | 28.123 | -22187 | 556355311.9 | -79.64783 | -79647826.5 | 28714.04 | 28717.85
0.4 | 4.5 | 1.4537 | 0.7789 | 1.45 | 7.5146 | 1.452 | -5.2299e-10 | 1.452 | -5.2305e-10 | 2.832e-11 | 28.32 | -22151.9 | 50072103829.6 | -7800.232 | -7800232334.6 | 36644.25 | 36648.46
0.4 | 4.5 | 1.4526 | 0.8421 | 1.45 | 9.6936 | 1.4506 | -7.1714e-10 | 1.4506 | -7.1723e-10 | 2.8522e-11 | 28.522 | -18987.34 | -476121431.1 | 80.18837 | 80188371.4 | 46476.61 | 46482.44
0.4 | 4.5 | 1.4517 | 0.9053 | 1.45 | 12.8897 | 1.4494 | -9.7195e-10 | 1.4494 | -9.7204e-10 | 2.8727e-11 | 28.727 | -19017.43 | 476875981.7 | -86.34317 | -86343165.2 | 58592.98 | 58598.4
0.4 | 4.5 | 1.4508 | 0.9684 | 1.44 | 5.4807 | 1.4482 | -1.3048e-09 | 1.4482 | -1.3049e-09 | 2.8938e-11 | 28.938 | -18987.34 | 49675335970.3 | -9621.119 | -9621119070.7 | 73533.18 | 73538.81
0.4 | 4.5 | 1.45 | 1.0316 | 1.44 | 6.0682 | 1.447 | -1.7377e-09 | 1.447 | -1.7377e-09 | 2.9153e-11 | 29.153 | -15847.86 | -49754060749.9 | 10265.26 | 10265257813.9 | 91930.08 | 91930.08
0.4 | 4.5 | 1.4493 | 1.0947 | 1.44 | 6.6782 | 1.446 | -2.2955e-09 | 1.446 | -2.2956e-09 | 2.9373e-11 | 29.373 | -18987.34 | 25036051914.7 | -5481.393 | -5481393206.2 | 114439.6 | 114444.6
0.4 | 4.5 | 1.4485 | 1.1579 | 1.44 | 7.3897 | 1.4448 | -3.0169e-09 | 1.4448 | -3.017e-09 | 2.96e-11 | 29.6 | -17405.06 | -436444645.1 | 101.0719 | 101071850.9 | 142194.9 | 142199.6
0.4 | 4.5 | 1.4478 | 1.2211 | 1.44 | 8.1362 | 1.4437 | -3.9423e-09 | 1.4437 | -3.9423e-09 | 2.9832e-11 | 29.832 | -17432.65 | 437136316.4 | -106.7574 | -106757431.2 | 176194.6 | 176194.6
0.4 | 4.5 | 1.4471 | 1.2842 | 1.44 | 8.9696 | 1.4426 | -5.1261e-09 | 1.4426 | -5.1262e-09 | 3.0071e-11 | 30.071 | -17405.06 | -25512173345.8 | 6552.547 | 6552546602.1 | 217845.5 | 217849.7
0.4 | 4.5 | 1.4464 | 1.3474 | 1.44 | 9.9135 | 1.4415 | -6.6419e-09 | 1.4415 | -6.6417e-09 | 3.0316e-11 | 30.316 | -19017.43 | 476875981.7 | -128.5085 | -128508539.5 | 269023.3 | 269015.2
0.4 | 4.5 | 1.4457 | 1.4105 | 1.44 | 10.9979 | 1.4403 | -8.5723e-09 | 1.4403 | -8.5724e-09 | 3.0569e-11 | 30.569 | -18987.34 | -476121431.1 | 134.3139 | 134313855.7 | 331679.4 | 331683.2
0.4 | 4.5 | 1.4449 | 1.4737 | 1.44 | 12.395 | 1.4391 | -1.1042e-08 | 1.4391 | -1.1042e-08 | 3.0832e-11 | 30.832 | -19017.43 | -24598852719.0 | 7250.266 | 7250265850.4 | 408914.8 | 408914.8
0.4 | 4.5 | 1.4442 | 1.5368 | 1.43 | 7.607 | 1.4379 | -1.4173e-08 | 1.4379 | -1.4174e-08 | 3.1101e-11 | 31.101 | -20569.62 | -108339341985.8 | 33299.18 | 33299180152.8 | 503313.5 | 503349
0.4 | 4.5 | 1.4434 | 1.6 | 1.43 | 8.154 | 1.4366 | -1.8166e-08 | 1.4366 | -1.8166e-08 | 3.138e-11 | 31.38 | -27416.67 | 52311005625.9 | -16739.52 | -16739521800.3 | 619631.5 | 619631.5
0.4 | 4 | 1.4701 | 0.4 | 1.46 | 2.3252 | 1.4695 | -7.3831e-11 | 1.4695 | -7.3704e-11 | 2.1586e-11 | 21.586 | -90189.87 | 474177268515.5 | -37934.18 | -37934181481.2 | 10073.33 | 10056
0.4 | 4 | 1.4646 | 0.4632 | 1.46 | 3.9935 | 1.4638 | -1.2028e-10 | 1.4638 | -1.2034e-10 | 2.1751e-11 | 21.751 | -60221.87 | 227191665581.3 | -21047.04 | -21047035899.4 | 14171.61 | 14178.67
0.4 | 4 | 1.461 | 0.5263 | 1.45 | 2.9411 | 1.46 | -1.8694e-10 | 1.46 | -1.8699e-10 | 2.1917e-11 | 21.917 | -45886.08 | 199455202813.7 | -20994.65 | -20994654648.2 | 19384.88 | 19390.06
0.4 | 4 | 1.4584 | 0.5895 | 1.45 | 3.7715 | 1.4571 | -2.8121e-10 | 1.4571 | -2.8127e-10 | 2.2087e-11 | 22.087 | -33280.51 | 50985990369.2 | -6011.248 | -6011248264.5 | 26034.01 | 26039.57
0.4 | 4 | 1.4565 | 0.6526 | 1.45 | 4.7479 | 1.455 | -4.1211e-10 | 1.455 | -4.1216e-10 | 2.226e-11 | 22.26 | -30063.29 | 74473327169.6 | -9720.259 | -9720258662.2 | 34463.57 | 34467.75
0.4 | 4 | 1.4549 | 0.7158 | 1.45 | 5.9997 | 1.4531 | -5.9361e-10 | 1.4531 | -5.9364e-10 | 2.2437e-11 | 22.437 | -25356.58 | 50787292043.5 | -7270.709 | -7270708729.0 | 45258.87 | 45261.16
0.4 | 4 | 1.4537 | 0.7789 | 1.45 | 7.5146 | 1.4515 | -8.4078e-10 | 1.4515 | -8.4089e-10 | 2.2617e-11 | 22.617 | -22151.9 | 25036051914.8 | -3900.116 | -3900116167.3 | 58910.79 | 58918.5
0.4 | 4 | 1.4526 | 0.8421 | 1.45 | 9.6936 | 1.4501 | -1.1761e-09 | 1.4501 | -1.1761e-09 | 2.2802e-11 | 22.802 | -20569.62 | -515798217.0 | 86.87074 | 86870735.7 | 76221.02 | 76221.02
0.4 | 4 | 1.4517 | 0.9053 | 1.44 | 4.9218 | 1.4488 | -1.6262e-09 | 1.4488 | -1.6262e-09 | 2.2992e-11 | 22.992 | -20602.22 | 25592344347.4 | -4633.75 | -4633749867.5 | 98033.75 | 98033.75
0.4 | 4 | 1.4508 | 0.9684 | 1.44 | 5.4807 | 1.4475 | -2.2265e-09 | 1.4475 | -2.2266e-09 | 2.3186e-11 | 23.186 | -18987.34 | -476121431.0 | 92.2152 | 92215198.8 | 125476.4 | 125482
0.4 | 4 | 1.45 | 1.0316 | 1.44 | 6.0682 | 1.4463 | -3.0258e-09 | 1.4463 | -3.0257e-09 | 2.3387e-11 | 23.387 | -19017.43 | 476875981.6 | -98.38905 | -98389052.5 | 160074.8 | 160069.5
0.4 | 4 | 1.4493 | 1.0947 | 1.44 | 6.6782 | 1.4451 | -4.0806e-09 | 1.4451 | -4.0808e-09 | 2.3592e-11 | 23.592 | -18987.34 | 0.05664195 | -1.240119e-08 | -0.01240119 | 203433.8 | 203443.8
0.4 | 4 | 1.4485 | 1.1579 | 1.44 | 7.3897 | 1.4439 | -5.478e-09 | 1.4439 | -5.478e-09 | 2.3805e-11 | 23.805 | -18987.34 | -476121431.1 | 110.2602 | 110260201.0 | 258193.4 | 258193.4
0.4 | 4 | 1.4478 | 1.2211 | 1.44 | 8.1362 | 1.4427 | -7.3132e-09 | 1.4427 | -7.3133e-09 | 2.4025e-11 | 24.025 | -19017.43 | 476875981.6 | -116.4627 | -116462652.2 | 326851.4 | 326855.9
0.4 | 4 | 1.4471 | 1.2842 | 1.44 | 8.9696 | 1.4415 | -9.7177e-09 | 1.4415 | -9.7179e-09 | 2.4251e-11 | 24.251 | -18987.34 | -25551850131.6 | 6562.737 | 6562737187.8 | 412976.2 | 412984.7
0.4 | 4 | 1.4464 | 1.3474 | 1.44 | 9.9135 | 1.4403 | -1.2871e-08 | 1.4403 | -1.2872e-08 | 2.4486e-11 | 24.486 | -20602.22 | -24559113054.0 | 6618.19 | 6618189785.8 | 521326.6 | 521367.1
0.4 | 4 | 1.4457 | 1.4105 | 1.44 | 10.9979 | 1.439 | -1.6987e-08 | 1.439 | -1.6987e-08 | 2.4729e-11 | 24.729 | -22151.9 | 49595982398.5 | -13991.03 | -13991026634.6 | 657260.9 | 657260.9
0.4 | 4 | 1.4449 | 1.4737 | 1.43 | 7.1204 | 1.4376 | -2.238e-08 | 1.4376 | -2.238e-08 | 2.4982e-11 | 24.982 | -19017.43 | -74750310120.3 | 22031.91 | 22031906404.9 | 828791.3 | 828791.3
0.4 | 4 | 1.4442 | 1.5368 | 1.43 | 7.607 | 1.4364 | -2.9381e-08 | 1.4364 | -2.9381e-08 | 2.5245e-11 | 25.245 | -23734.18 | 14565611981252.9 | -4476886.5 | -4476886498557.9 | 1043382.1 | 1043382.1
0.4 | 4 | 1.4434 | 1.6 | 1.43 | 8.154 | 1.4349 | -3.8531e-08 | 1.4349 | -3.8532e-08 | 2.5519e-11 | 25.519 | 896812.5 | 560507812500 | -179362.5 | -179362500000 | 1314269.6 | 1314303.7